## Sheet1
Wavelength | Intensity
200 | 389500000
201 | 510900000
202 | 607400000
203.1 | 661100000
204.1 | 654600000
205.1 | 602600000
206.1 | 521600000
207.1 | 431100000
208.2 | 341700000
209.2 | 283600000
210.2 | 253700000
211.2 | 249500000
212.2 | 260900000
213.3 | 275700000
214.3 | 278900000
215.3 | 267600000
216.3 | 243900000
217.3 | 214300000
218.4 | 183000000
219.4 | 160400000
220.4 | 144700000
221.4 | 135400000
222.4 | 130900000
223.5 | 129700000
224.5 | 129500000
225.5 | 127800000
226.5 | 122300000
227.6 | 110900000
228.6 | 97270000
229.6 | 83800000
230.6 | 74620000
231.6 | 73070000
232.7 | 81620000
233.7 | 97070000
234.7 | 115700000
235.7 | 132300000
236.7 | 141800000
237.8 | 140500000
238.8 | 128500000
239.8 | 108800000
240.8 | 85540000
241.8 | 62760000
242.9 | 41750000
243.9 | 27770000
244.9 | 18610000
245.9 | 13480000
246.9 | 11420000
248 | 11890000
249 | 14460000
250 | 19150000
251 | 26150000
252 | 35600000
253.1 | 48490000
254.1 | 61560000
255.1 | 74430000
256.1 | 85330000
257.1 | 92610000
258.2 | 95230000
259.2 | 92590000
260.2 | 86050000
261.2 | 77020000
262.2 | 67100000
263.3 | 56700000
264.3 | 48640000
265.3 | 42420000
266.3 | 38570000
267.3 | 38040000
268.4 | 43550000
269.4 | 57520000
270.4 | 84640000
271.4 | 130200000
272.4 | 199400000
273.5 | 306500000
274.5 | 430900000
275.5 | 573700000
276.5 | 721400000
277.6 | 867700000
278.6 | 964500000
279.6 | 1011000000
280.6 | 998800000
281.6 | 931100000
282.7 | 806500000
283.7 | 667300000
284.7 | 523000000
285.7 | 389400000
286.7 | 276700000
287.8 | 181400000
288.8 | 120000000
289.8 | 78470000
290.8 | 52030000
291.8 | 36000000
292.9 | 25950000
293.9 | 20910000
294.9 | 18140000
295.9 | 16930000
296.9 | 17200000
298 | 19670000
299 | 24670000
300 | 33130000
301 | 45800000
302 | 63010000
303.1 | 86850000
304.1 | 111800000
305.1 | 137700000
306.1 | 161900000
307.1 | 181500000
308.2 | 194500000
309.2 | 196900000
310.2 | 189800000
311.2 | 174200000
312.2 | 152300000
313.3 | 124400000
314.3 | 98660000
315.3 | 74970000
316.3 | 54950000
317.3 | 39310000
318.4 | 27170000
319.4 | 20140000
320.4 | 16100000
321.4 | 14230000
322.4 | 13760000
323.5 | 14180000
324.5 | 14930000
325.5 | 15760000
326.5 | 16520000
327.6 | 17180000
328.6 | 17610000
329.6 | 17870000
330.6 | 17940000
331.6 | 17830000
332.7 | 17440000
333.7 | 16820000
334.7 | 15930000
335.7 | 14780000
336.7 | 13410000
337.8 | 11710000
338.8 | 10100000
339.8 | 8511000
340.8 | 7033000
341.8 | 5729000
342.9 | 4536000
343.9 | 3682000
344.9 | 3034000
345.9 | 2567000
346.9 | 2248000
348 | 2034000
349 | 1935000
350 | 1909000
351 | 1943000
352 | 2025000
353.1 | 2156000
354.1 | 2298000
355.1 | 2443000
356.1 | 2571000
357.1 | 2663000
358.2 | 2703000
359.2 | 2672000
360.2 | 2576000
361.2 | 2422000
362.2 | 2223000
363.3 | 1978000
364.3 | 1755000
365.3 | 1554000
366.3 | 1393000
367.3 | 1289000
368.4 | 1251000
369.4 | 1295000
370.4 | 1419000
371.4 | 1627000
372.4 | 1925000
373.5 | 2366000
374.5 | 2880000
375.5 | 3517000
376.5 | 4299000
377.6 | 5367000
378.6 | 6582000
379.6 | 8108000
380.6 | 10050000
381.6 | 12560000
382.7 | 16190000
383.7 | 20500000
384.7 | 25980000
385.7 | 32780000
386.7 | 40990000
387.8 | 51560000
388.8 | 62310000
389.8 | 73720000
390.8 | 85160000
391.8 | 95890000
392.9 | 105900000
393.9 | 112600000
394.9 | 116300000
395.9 | 116800000
396.9 | 113800000
398 | 107000000
399 | 98030000
400 | 87190000
401 | 75290000
402 | 63110000
403.1 | 50230000
404.1 | 39570000
405.1 | 30270000
406.1 | 22500000
407.1 | 16250000
408.2 | 11000000
409.2 | 7501000
410.2 | 4991000
411.2 | 3251000
412.2 | 2084000
413.3 | 1269000
414.3 | 817100
415.3 | 544600
416.3 | 386500
417.3 | 299400
418.4 | 252300
419.4 | 235200
420.4 | 232200
421.4 | 237200
422.4 | 246900
423.5 | 260400
424.5 | 273800
425.5 | 287300
426.5 | 300000
427.6 | 312500
428.6 | 322300
429.6 | 330500
430.6 | 337600
431.6 | 344200
432.7 | 352100
433.7 | 361300
434.7 | 373600
435.7 | 390500
436.7 | 413000
437.8 | 445200
438.8 | 481600
439.8 | 524200
440.8 | 571900
441.8 | 622900
442.9 | 679900
443.9 | 729300
444.9 | 773500
445.9 | 809500
446.9 | 834900
448 | 848800
449 | 847900
450 | 834600
451 | 810200
452 | 776900
453.1 | 733600
454.1 | 691200
455.1 | 649300
456.1 | 610300
457.1 | 576400
458.2 | 546600
459.2 | 526600
460.2 | 513200
461.2 | 505400
462.2 | 501600
463.3 | 500000
464.3 | 498800
465.3 | 496000
466.3 | 490300
467.3 | 480400
468.4 | 464200
469.4 | 444600
470.4 | 420600
471.4 | 393100
472.4 | 363100
473.5 | 328500
474.5 | 296800
475.5 | 266000
476.5 | 237000
477.6 | 207800
478.6 | 184200
479.6 | 163800
480.6 | 146500
481.6 | 132200
482.7 | 119900
483.7 | 111300
484.7 | 105000
485.7 | 100500
486.7 | 97590
487.8 | 95680
488.8 | 94830
489.8 | 94540
490.8 | 94620
491.8 | 94970
492.9 | 95680
493.9 | 96770
494.9 | 98560
495.9 | 101500
496.9 | 106200
498 | 114100
499 | 124900
500 | 140100
501 | 160800
502 | 187900
503.1 | 226500
504.1 | 270300
505.1 | 323000
506.1 | 384700
507.1 | 455100
508.2 | 541500
509.2 | 626400
510.2 | 715100
511.2 | 804900
512.2 | 892500
513.3 | 982100
514.3 | 1054000
515.3 | 1113000
516.3 | 1156000
517.3 | 1181000
518.4 | 1187000
519.4 | 1172000
520.4 | 1138000
521.4 | 1088000
522.4 | 1023000
523.5 | 938500
524.5 | 853400
525.5 | 764100
526.5 | 673800
527.6 | 576900
528.6 | 493600
529.6 | 416700
530.6 | 347500
531.6 | 286800
532.7 | 229800
533.7 | 186700
534.7 | 151300
535.7 | 123000
536.7 | 100800
537.8 | 82500
538.8 | 70580
539.8 | 62360
540.8 | 57210
541.8 | 54590
542.9 | 54070
543.9 | 55340
544.9 | 57930
545.9 | 61570
546.9 | 65990
548 | 71470
549 | 76740
550 | 82060
551 | 87190
552 | 91900
553.1 | 96340
554.1 | 99510
555.1 | 101700
556.1 | 102800
557.1 | 102700
558.2 | 101200
559.2 | 98630
560.2 | 94980
561.2 | 90370
562.2 | 84950
563.3 | 78290
564.3 | 71790
565.3 | 65090
566.3 | 58380
567.3 | 51830
568.4 | 44980
569.4 | 39230
570.4 | 34000
571.4 | 29360
572.4 | 25340
573.5 | 21610
574.5 | 18830
575.5 | 16590
576.5 | 14820
577.6 | 13360
578.6 | 12390
579.6 | 11700
580.6 | 11230
581.6 | 10930
582.7 | 10740
583.7 | 10660
584.7 | 10650
585.7 | 10680
586.7 | 10750
587.8 | 10860
588.8 | 11010
589.8 | 11210
590.8 | 11470
591.8 | 11820
592.9 | 12330
593.9 | 12950
594.9 | 13750
595.9 | 14790
596.9 | 16110
598 | 17990
599 | 20160
600 | 22890
601 | 26290
602 | 30480
603.1 | 36170
604.1 | 42510
605.1 | 50090
606.1 | 59080
607.1 | 69610
608.2 | 83080
609.2 | 97150
610.2 | 113000
611.2 | 130500
612.2 | 149700
613.3 | 172600
614.3 | 194800
615.3 | 217900
616.3 | 241800
617.3 | 266000
618.4 | 292700
619.4 | 316400
620.4 | 339300
621.4 | 361000
622.4 | 381100
623.5 | 401100
624.5 | 417100
625.5 | 430700
626.5 | 441800
627.6 | 451000
628.6 | 456500
629.6 | 459200
630.6 | 459000
631.6 | 456000
632.7 | 449500
633.7 | 440600
634.7 | 429100
635.7 | 414900
636.7 | 398300
637.8 | 377600
638.8 | 356700
639.8 | 334200
640.8 | 310500
641.8 | 286000
642.9 | 258400
643.9 | 233400
644.9 | 208800
645.9 | 184900
646.9 | 162100
648 | 138600
649 | 119000
650 | 101100
651 | 84980
652 | 70780
653.1 | 57280
654.1 | 46880
655.1 | 38170
656.1 | 31020
657.1 | 25310
658.2 | 20530
659.2 | 17430
660.2 | 15400
661.2 | 14340
662.2 | 14190
663.3 | 15010
664.3 | 16620
665.3 | 19030
666.3 | 22270
667.3 | 26340
668.4 | 31810
669.4 | 37740
670.4 | 44620
671.4 | 52480
672.4 | 61370
673.5 | 72370
674.5 | 83500
675.5 | 95740
676.5 | 109100
677.6 | 125100
678.6 | 140700
679.6 | 157500
680.6 | 175400
681.6 | 194400
682.7 | 216600
683.7 | 237900
684.7 | 260400
685.7 | 283900
686.7 | 308600
687.8 | 337000
688.8 | 363900
689.8 | 391800
690.8 | 420700
691.8 | 450300
692.9 | 483500
693.9 | 513900
694.9 | 544200
695.9 | 573900
696.9 | 602600
698 | 632400
699 | 657100
700 | 679100
701 | 697700
702 | 712500
703.1 | 723600
704.1 | 728800
705.1 | 729000
706.1 | 724000
707.1 | 714000
708.2 | 697300
709.2 | 677500
710.2 | 653600
711.2 | 626500
712.2 | 596700
713.3 | 561800
714.3 | 529200
715.3 | 496500
716.3 | 464500
717.3 | 434100
718.4 | 403200
719.4 | 378000
720.4 | 356000
721.4 | 337500
722.4 | 322700
723.5 | 310500
724.5 | 303100
725.5 | 299000
726.5 | 297700
727.6 | 299000
728.6 | 302200
729.6 | 306600
730.6 | 311900
731.6 | 317300
732.7 | 322800
733.7 | 327000
734.7 | 329900
735.7 | 331300
736.7 | 330700
737.8 | 327800
738.8 | 323000
739.8 | 316100
740.8 | 307300
741.8 | 296600
742.9 | 283000
743.9 | 269200
744.9 | 254500
745.9 | 239000
746.9 | 223200
748 | 205800
749 | 190300
750 | 175400
751 | 161400
752 | 148500
753.1 | 136000
754.1 | 126200
755.1 | 118100
756.1 | 111900
757.1 | 107800
758.2 | 105700
759.2 | 106100
760.2 | 108800
761.2 | 113800
762.2 | 121200
763.3 | 132100
764.3 | 144500
765.3 | 159200
766.3 | 176100
767.3 | 195000
768.4 | 218100
769.4 | 240700
770.4 | 264700
771.4 | 289800
772.4 | 315400
773.5 | 343900
774.5 | 369600
775.5 | 394500
776.5 | 418100
777.6 | 442100
778.6 | 461700
779.6 | 478500
780.6 | 492300
781.6 | 502800
782.7 | 510200
783.7 | 512900
784.7 | 511800
785.7 | 506800
786.7 | 498100
787.8 | 484500
788.8 | 468700
789.8 | 450100
790.8 | 428900
791.8 | 405700
792.9 | 378400
793.9 | 352300
794.9 | 325700
795.9 | 298900
796.9 | 272300
798 | 243900
799 | 219000
800 | 195300
801 | 173100
802 | 152500
803.1 | 131900
804.1 | 115000
805.1 | 99850
806.1 | 86490
807.1 | 74830
808.2 | 63860
809.2 | 55470
810.2 | 48440
811.2 | 42660
812.2 | 37990
813.3 | 33980
814.3 | 31210
815.3 | 29170
816.3 | 27720
817.3 | 26780
818.4 | 26210
819.4 | 26020
820.4 | 26080
821.4 | 26310
822.4 | 26680
823.5 | 27170
824.5 | 27660
825.5 | 28170
826.5 | 28670
827.6 | 29200
828.6 | 29660
829.6 | 30100
830.6 | 30520
831.6 | 30940
832.7 | 31440
833.7 | 31950
834.7 | 32550
835.7 | 33310
836.7 | 34260
837.8 | 35620
838.8 | 37220
839.8 | 39260
840.8 | 41830
841.8 | 45030
842.9 | 49430
843.9 | 54360
844.9 | 60310
845.9 | 67420
846.9 | 75820
848 | 86740
849 | 98330
850 | 111700
851 | 126900
852 | 144000
853.1 | 165300
854.1 | 186900
855.1 | 210600
856.1 | 236600
857.1 | 264600
858.2 | 297900
859.2 | 330200
860.2 | 364200
861.2 | 399700
862.2 | 436300
863.3 | 477700
864.3 | 515700
865.3 | 553700
866.3 | 591200
867.3 | 627600
868.4 | 666000
869.4 | 698700
870.4 | 728700
871.4 | 755700
872.4 | 779100
873.5 | 800200
874.5 | 814800
875.5 | 824800
876.5 | 830000
877.6 | 830000
878.6 | 824800
879.6 | 814700
880.6 | 799900
881.6 | 780800
882.7 | 754900
883.7 | 727600
884.7 | 697100
885.7 | 663800
886.7 | 628400
887.8 | 587600
888.8 | 549500
889.8 | 510800
890.8 | 472100
891.8 | 434000
892.9 | 393100
893.9 | 357400
894.9 | 323300
895.9 | 291100
896.9 | 261100
898 | 230800
899 | 205800
900 | 183200
901 | 163100
902 | 145400
903.1 | 128600
904.1 | 115700
905.1 | 104900
906.1 | 96070
907.1 | 89000
908.2 | 83090
909.2 | 79230
910.2 | 76640
911.2 | 75130
912.2 | 74550
913.3 | 74780
914.3 | 75630
915.3 | 76940
916.3 | 78570
917.3 | 80410
918.4 | 82530
919.4 | 84440
920.4 | 86260
921.4 | 87890
922.4 | 89280
923.5 | 90460
924.5 | 91170
925.5 | 91510
926.5 | 91450
927.6 | 90920
928.6 | 90000
929.6 | 88690
930.6 | 87000
931.6 | 84950
932.7 | 82310
933.7 | 79600
934.7 | 76630
935.7 | 73450
936.7 | 70100
937.8 | 66270
938.8 | 62690
939.8 | 59080
940.8 | 55470
941.8 | 51890
942.9 | 48030
943.9 | 44630
944.9 | 41360
945.9 | 38230
946.9 | 35270
948 | 32220
949 | 29630
950 | 27240
951 | 25030
952 | 23020
953.1 | 21010
954.1 | 19370
955.1 | 17890
956.1 | 16570
957.1 | 15380
958.2 | 14240
959.2 | 13320
960.2 | 12500
961.2 | 11790
962.2 | 11150
963.3 | 10550
964.3 | 10060
965.3 | 9644
966.3 | 9281
967.3 | 8970
968.4 | 8687
969.4 | 8483
970.4 | 8331
971.4 | 8232
972.4 | 8191
973.5 | 8217
974.5 | 8310
975.5 | 8476
976.5 | 8721
977.6 | 9088
978.6 | 9517
979.6 | 10040
980.6 | 10670
981.6 | 11410
982.7 | 12340
983.7 | 13310
984.7 | 14390
985.7 | 15580
986.7 | 16880
987.8 | 18430
988.8 | 19940
989.8 | 21540
990.8 | 23220
991.8 | 24960
992.9 | 26930
993.9 | 28760
994.9 | 30600
995.9 | 32430
996.9 | 34240
998 | 36170
999 | 37850
1000 | 39440
1001 | 40920
1002 | 42260
1003.1 | 43570
1004.1 | 44580
1005.1 | 45410
1006.1 | 46040
1007.1 | 46460
1008.2 | 46690
1009.2 | 46670
1010.2 | 46430
1011.2 | 45990
1012.2 | 45340
1013.3 | 44390
1014.3 | 43340
1015.3 | 42110
1016.3 | 40740
1017.3 | 39230
1018.4 | 37430
1019.4 | 35690
1020.4 | 33880
1021.4 | 32020
1022.4 | 30130
1023.5 | 28030
1024.5 | 26130
1025.5 | 24250
1026.5 | 22420
1027.6 | 20460
1028.6 | 18760
1029.6 | 17140
1030.6 | 15600
1031.6 | 14170
1032.7 | 12700
1033.7 | 11490
1034.7 | 10380
1035.7 | 9377
1036.7 | 8487
1037.8 | 7632
1038.8 | 6966
1039.8 | 6403
1040.8 | 5940
1041.8 | 5574
1042.9 | 5277
1043.9 | 5101
1044.9 | 5010
1045.9 | 5001
1046.9 | 5070
1048 | 5232
1049 | 5457
1050 | 5752
1051 | 6116
1052 | 6547
1053.1 | 7098
1054.1 | 7669
1055.1 | 8306
1056.1 | 9009
1057.1 | 9780
1058.2 | 10710
1059.2 | 11630
1060.2 | 12620
1061.2 | 13690
1062.2 | 14840
1063.3 | 16200
1064.3 | 17540
1065.3 | 18980
1066.3 | 20530
1067.3 | 22190
1068.4 | 24180
1069.4 | 26150
1070.4 | 28280
1071.4 | 30600
1072.4 | 33140
1073.5 | 36210
1074.5 | 39300
1075.5 | 42700
1076.5 | 46480
1077.6 | 51110
1078.6 | 55820
1079.6 | 61070
1080.6 | 66930
1081.6 | 73470
1082.7 | 81570
1083.7 | 89830
1084.7 | 99060
1085.7 | 109400
1086.7 | 120800
1087.8 | 134900
1088.8 | 149200
1089.8 | 165000
1090.8 | 182300
1091.8 | 201400
1092.9 | 224600
1093.9 | 247600
1094.9 | 272600
1095.9 | 299600
1096.9 | 328700
1098 | 363200
1099 | 396800
1100 | 432400
1101 | 470000
1102 | 509600
1103.1 | 555200
1104.1 | 598300
1105.1 | 642900
1106.1 | 688700
1107.1 | 735500
1108.2 | 787600
1109.2 | 835400
1110.2 | 883000
1111.2 | 930300
1112.2 | 976700
1113.3 | 1026000
1114.3 | 1070000
1115.3 | 1111000
1116.3 | 1150000
1117.3 | 1185000
1118.4 | 1221000
1119.4 | 1250000
1120.4 | 1274000
1121.4 | 1294000
1122.4 | 1310000
1123.5 | 1322000
1124.5 | 1328000
1125.5 | 1329000
1126.5 | 1325000
1127.6 | 1315000
1128.6 | 1301000
1129.6 | 1282000
1130.6 | 1259000
1131.6 | 1231000
1132.7 | 1197000
1133.7 | 1161000
1134.7 | 1123000
1135.7 | 1082000
1136.7 | 1038000
1137.8 | 988000
1138.8 | 940700
1139.8 | 892400
1140.8 | 843400
1141.8 | 794000
1142.9 | 739900
1143.9 | 691200
1144.9 | 643300
1145.9 | 596500
1146.9 | 551000
1148 | 502900
1149 | 461000
1150 | 421100
1151 | 383200
1152 | 347500
1153.1 | 310800
1154.1 | 279800
1155.1 | 251100
1156.1 | 224600
1157.1 | 200200
1158.2 | 175900
1159.2 | 155800
1160.2 | 137800
1161.2 | 121500
1162.2 | 107000
1163.3 | 92820
1164.3 | 81510
1165.3 | 71570
1166.3 | 62880
1167.3 | 55320
1168.4 | 48180
1169.4 | 42660
1170.4 | 37950
1171.4 | 33970
1172.4 | 30630
1173.5 | 27600
1174.5 | 25360
1175.5 | 23550
1176.5 | 22090
1177.6 | 20840
1178.6 | 19980
1179.6 | 19340
1180.6 | 18890
1181.6 | 18580
1182.7 | 18380
1183.7 | 18310
1184.7 | 18310
1185.7 | 18370
1186.7 | 18480
1187.8 | 18630
1188.8 | 18790
1189.8 | 18960
1190.8 | 19130
1191.8 | 19300
1192.9 | 19480
1193.9 | 19620
1194.9 | 19750
1195.9 | 19850
1196.9 | 19930
1198 | 19990
1199 | 20010
1200 | 20000
1201 | 19950
1202 | 19880
1203.1 | 19750
1204.1 | 19610
1205.1 | 19420
1206.1 | 19210
1207.1 | 18960
1208.2 | 18640
1209.2 | 18320
1210.2 | 17970
1211.2 | 17590
1212.2 | 17180
1213.3 | 16690
1214.3 | 16230
1215.3 | 15750
1216.3 | 15250
1217.3 | 14730
1218.4 | 14140
1219.4 | 13600
1220.4 | 13050
1221.4 | 12490
1222.4 | 11940
1223.5 | 11330
1224.5 | 10780
1225.5 | 10240
1226.5 | 9711
1227.6 | 9143
1228.6 | 8643
1229.6 | 8162
1230.6 | 7701
1231.6 | 7263
1232.7 | 6810
1233.7 | 6426
1234.7 | 6072
1235.7 | 5750
1236.7 | 5462
1237.8 | 5188
1238.8 | 4982
1239.8 | 4820
1240.8 | 4706
1241.8 | 4646
1242.9 | 4648
1243.9 | 4719
1244.9 | 4864
1245.9 | 5093
1246.9 | 5416
1248 | 5894
1249 | 6456
1250 | 7157
1251 | 8014
1252 | 9050
1253.1 | 10420
1254.1 | 11910
1255.1 | 13660
1256.1 | 15700
1257.1 | 18080
1258.2 | 21120
1259.2 | 24310
1260.2 | 27980
1261.2 | 32150
1262.2 | 36900
1263.3 | 42850
1264.3 | 48990
1265.3 | 55880
1266.3 | 63610
1267.3 | 72220
1268.4 | 82820
1269.4 | 93560
1270.4 | 105400
1271.4 | 118500
1272.4 | 132800
1273.5 | 150000
1274.5 | 167200
1275.5 | 185900
1276.5 | 206000
1277.6 | 230000
1278.6 | 253500
1279.6 | 278600
1280.6 | 305400
1281.6 | 333800
1282.7 | 366900
1283.7 | 398800
1284.7 | 432200
1285.7 | 467100
1286.7 | 503400
1287.8 | 544900
1288.8 | 583800
1289.8 | 623800
1290.8 | 664800
1291.8 | 706400
1292.9 | 752800
1293.9 | 795400
1294.9 | 837900
1295.9 | 880400
1296.9 | 922400
1298 | 967800
1299 | 1008000
1300 | 1047000
1301 | 1085000
1302 | 1121000
1303.1 | 1158000
1304.1 | 1189000
1305.1 | 1218000
1306.1 | 1244000
1307.1 | 1267000
1308.2 | 1289000
1309.2 | 1305000
1310.2 | 1318000
1311.2 | 1327000
1312.2 | 1332000
1313.3 | 1334000
1314.3 | 1332000
1315.3 | 1326000
1316.3 | 1317000
1317.3 | 1304000
1318.4 | 1286000
1319.4 | 1266000
1320.4 | 1243000
1321.4 | 1216000
1322.4 | 1187000
1323.5 | 1153000
1324.5 | 1119000
1325.5 | 1083000
1326.5 | 1045000
1327.6 | 1002000
1328.6 | 961800
1329.6 | 920400
1330.6 | 878400
1331.6 | 835900
1332.7 | 789100
1333.7 | 746600
1334.7 | 704500
1335.7 | 662900
1336.7 | 622000
1337.8 | 578200
1338.8 | 539400
1339.8 | 501800
1340.8 | 465600
1341.8 | 430800
1342.9 | 394200
1343.9 | 362600
1344.9 | 332600
1345.9 | 304300
1346.9 | 277600
1348 | 250200
1349 | 226900
1350 | 205300
1351 | 185200
1352 | 166600
1353.1 | 147800
1354.1 | 132200
1355.1 | 118000
1356.1 | 105000
1357.1 | 93160
1358.2 | 81450
1359.2 | 71880
1360.2 | 63280
1361.2 | 55580
1362.2 | 48690
1363.3 | 41990
1364.3 | 36610
1365.3 | 31860
1366.3 | 27680
1367.3 | 24000
1368.4 | 20490
1369.4 | 17730
1370.4 | 15330
1371.4 | 13260
1372.4 | 11480
1373.5 | 9813
1374.5 | 8531
1375.5 | 7444
1376.5 | 6527
1377.6 | 5690
1378.6 | 5063
1379.6 | 4547
1380.6 | 4125
1381.6 | 3786
1382.7 | 3493
1383.7 | 3288
1384.7 | 3133
1385.7 | 3019
1386.7 | 2941
1387.8 | 2888
1388.8 | 2865
1389.8 | 2860
1390.8 | 2871
1391.8 | 2894
1392.9 | 2929
1393.9 | 2967
1394.9 | 3010
1395.9 | 3054
1396.9 | 3099
1398 | 3148
1399 | 3190
1400 | 3229
1401 | 3264
1402 | 3294
1403.1 | 3322
1404.1 | 3341
1405.1 | 3354
1406.1 | 3361
1407.1 | 3361
1408.2 | 3354
1409.2 | 3341
1410.2 | 3322
1411.2 | 3298
1412.2 | 3267
1413.3 | 3228
1414.3 | 3187
1415.3 | 3142
1416.3 | 3094
1417.3 | 3043
1418.4 | 2984
1419.4 | 2930
1420.4 | 2875
1421.4 | 2820
1422.4 | 2767
1423.5 | 2712
1424.5 | 2665
1425.5 | 2623
1426.5 | 2586
1427.6 | 2554
1428.6 | 2533
1429.6 | 2521
1430.6 | 2520
1431.6 | 2530
1432.7 | 2557
1433.7 | 2596
1434.7 | 2650
1435.7 | 2722
1436.7 | 2811
1437.8 | 2932
1438.8 | 3064
1439.8 | 3218
1440.8 | 3396
1441.8 | 3598
1442.9 | 3850
1443.9 | 4109
1444.9 | 4395
1445.9 | 4712
1446.9 | 5059
1448 | 5477
1449 | 5891
1450 | 6339
1451 | 6820
1452 | 7336
1453.1 | 7944
1454.1 | 8534
1455.1 | 9159
1456.1 | 9819
1457.1 | 10510
1458.2 | 11320
1459.2 | 12080
1460.2 | 12880
1461.2 | 13710
1462.2 | 14570
1463.3 | 15540
1464.3 | 16450
1465.3 | 17390
1466.3 | 18340
1467.3 | 19320
1468.4 | 20410
1469.4 | 21410
1470.4 | 22410
1471.4 | 23420
1472.4 | 24430
1473.5 | 25540
1474.5 | 26530
1475.5 | 27520
1476.5 | 28480
1477.6 | 29520
1478.6 | 30430
1479.6 | 31310
1480.6 | 32160
1481.6 | 32960
1482.7 | 33800
1483.7 | 34510
1484.7 | 35170
1485.7 | 35770
1486.7 | 36310
1487.8 | 36840
1488.8 | 37250
1489.8 | 37600
1490.8 | 37880
1491.8 | 38090
1492.9 | 38240
1493.9 | 38300
1494.9 | 38290
1495.9 | 38210
1496.9 | 38060
1498 | 37810
1499 | 37510
1500 | 37150
1501 | 36730
1502 | 36240
1503.1 | 35640
1504.1 | 35030
1505.1 | 34370
1506.1 | 33670
1507.1 | 32920
1508.2 | 32050
1509.2 | 31220
1510.2 | 30360
1511.2 | 29480
1512.2 | 28570
1513.3 | 27550
1514.3 | 26600
1515.3 | 25650
1516.3 | 24700
1517.3 | 23740
1518.4 | 22690
1519.4 | 21740
1520.4 | 20810
1521.4 | 19880
1522.4 | 18980
1523.5 | 18010
1524.5 | 17150
1525.5 | 16320
1526.5 | 15510
1527.6 | 14660
1528.6 | 13920
1529.6 | 13210
1530.6 | 12540
1531.6 | 11900
1532.7 | 11240
1533.7 | 10680
1534.7 | 10150
1535.7 | 9664
1536.7 | 9214
1537.8 | 8760
1538.8 | 8385
1539.8 | 8046
1540.8 | 7741
1541.8 | 7470
1542.9 | 7209
1543.9 | 7005
1544.9 | 6831
1545.9 | 6685
1546.9 | 6567
1548 | 6466
1549 | 6400
1550 | 6356
1551 | 6332
1552 | 6328
1553.1 | 6343
1554.1 | 6373
1555.1 | 6416
1556.1 | 6471
1557.1 | 6537
1558.2 | 6619
1559.2 | 6701
1560.2 | 6788
1561.2 | 6879
1562.2 | 6972
1563.3 | 7075
1564.3 | 7168
1565.3 | 7260
1566.3 | 7348
1567.3 | 7433
1568.4 | 7520
1569.4 | 7593
1570.4 | 7659
1571.4 | 7719
1572.4 | 7770
1573.5 | 7818
1574.5 | 7852
1575.5 | 7879
1576.5 | 7897
1577.6 | 7908
1578.6 | 7911
1579.6 | 7907
1580.6 | 7897
1581.6 | 7883
1582.7 | 7863
1583.7 | 7843
1584.7 | 7823
1585.7 | 7804
1586.7 | 7789
1587.8 | 7779
1588.8 | 7780
1589.8 | 7792
1590.8 | 7819
1591.8 | 7864
1592.9 | 7939
1593.9 | 8035
1594.9 | 8162
1595.9 | 8323
1596.9 | 8525
1598 | 8800
1599 | 9104
1600 | 9467
1601 | 9894
1602 | 10390
1603.1 | 11030
1604.1 | 11710
1605.1 | 12480
1606.1 | 13350
1607.1 | 14340
1608.2 | 15570
1609.2 | 16830
1610.2 | 18230
1611.2 | 19790
1612.2 | 21520
1613.3 | 23620
1614.3 | 25740
1615.3 | 28060
1616.3 | 30600
1617.3 | 33370
1618.4 | 36690
1619.4 | 39980
1620.4 | 43540
1621.4 | 47380
1622.4 | 51510
1623.5 | 56410
1624.5 | 61190
1625.5 | 66310
1626.5 | 71750
1627.6 | 78150
1628.6 | 84330
1629.6 | 90870
1630.6 | 97780
1631.6 | 105100
1632.7 | 113500
1633.7 | 121600
1634.7 | 130000
1635.7 | 138800
1636.7 | 147900
1637.8 | 158400
1638.8 | 168200
1639.8 | 178400
1640.8 | 188900
1641.8 | 199700
1642.9 | 211900
1643.9 | 223200
1644.9 | 234700
1645.9 | 246400
1646.9 | 258300
1648 | 271500
1649 | 283500
1650 | 295600
1651 | 307700
1652 | 319800
1653.1 | 333000
1654.1 | 344800
1655.1 | 356400
1656.1 | 367800
1657.1 | 379000
1658.2 | 390800
1659.2 | 401200
1660.2 | 411200
1661.2 | 420700
1662.2 | 429700
1663.3 | 439000
1664.3 | 446800
1665.3 | 453900
1666.3 | 460400
1667.3 | 466200
1668.4 | 471800
1669.4 | 476000
1670.4 | 479500
1671.4 | 482100
1672.4 | 484000
1673.5 | 485100
1674.5 | 485300
1675.5 | 484600
1676.5 | 483100
1677.6 | 480500
1678.6 | 477300
1679.6 | 473400
1680.6 | 468600
1681.6 | 463200
1682.7 | 456300
1683.7 | 449400
1684.7 | 441800
1685.7 | 433700
1686.7 | 424900
1687.8 | 414700
1688.8 | 404900
1689.8 | 394700
1690.8 | 384100
1691.8 | 373100
1692.9 | 360700
1693.9 | 349200
1694.9 | 337500
1695.9 | 325600
1696.9 | 313600
1698 | 300400
1699 | 288300
1700 | 276300
1701 | 264300
1702 | 252400
1703.1 | 239500
1704.1 | 227900
1705.1 | 216600
1706.1 | 205500
1707.1 | 194600
1708.2 | 183000
1709.2 | 172700
1710.2 | 162700
1711.2 | 153100
1712.2 | 143800
1713.3 | 134000
1714.3 | 125400
1715.3 | 117300
1716.3 | 109400
1717.3 | 102000
1718.4 | 94190
1719.4 | 87490
1720.4 | 81150
1721.4 | 75150
1722.4 | 69500
1723.5 | 63670
1724.5 | 58710
1725.5 | 54070
1726.5 | 49720
1727.6 | 45280
1728.6 | 41540
1729.6 | 38060
1730.6 | 34830
1731.6 | 31840
1732.7 | 28820
1733.7 | 26300
1734.7 | 23980
1735.7 | 21850
1736.7 | 19900
1737.8 | 17940
1738.8 | 16330
1739.8 | 14860
1740.8 | 13520
1741.8 | 12310
1742.9 | 11110
1743.9 | 10120
1744.9 | 9233
1745.9 | 8433
1746.9 | 7714
1748 | 7007
1749 | 6435
1750 | 5923
1751 | 5465
1752 | 5058
1753.1 | 4661
1754.1 | 4342
1755.1 | 4059
1756.1 | 3809
1757.1 | 3586
1758.2 | 3371
1759.2 | 3199
1760.2 | 3047
1761.2 | 2913
1762.2 | 2794
1763.3 | 2678
1764.3 | 2585
1765.3 | 2503
1766.3 | 2429
1767.3 | 2362
1768.4 | 2296
1769.4 | 2242
1770.4 | 2192
1771.4 | 2145
1772.4 | 2102
1773.5 | 2057
1774.5 | 2018
1775.5 | 1981
1776.5 | 1944
1777.6 | 1905
1778.6 | 1870
1779.6 | 1835
1780.6 | 1799
1781.6 | 1764
1782.7 | 1725
1783.7 | 1689
1784.7 | 1652
1785.7 | 1615
1786.7 | 1577
1787.8 | 1535
1788.8 | 1496
1789.8 | 1457
1790.8 | 1418
1791.8 | 1378
1792.9 | 1333
1793.9 | 1292
1794.9 | 1252
1795.9 | 1211
1796.9 | 1170
1798 | 1125
1799 | 1084
1800 | 1043
1801 | 1003
1802 | 963
1803.1 | 919.7
1804.1 | 881
1805.1 | 842.8
1806.1 | 805.4
1807.1 | 768.7
1808.2 | 729.4
1809.2 | 694.6
1810.2 | 660.7
1811.2 | 627.9
1812.2 | 596.1
1813.3 | 562.3
1814.3 | 532.9
1815.3 | 504.5
1816.3 | 477.4
1817.3 | 451.4
1818.4 | 424.2
1819.4 | 400.7
1820.4 | 378.5
1821.4 | 357.5
1822.4 | 337.6
1823.5 | 317.2
1824.5 | 299.9
1825.5 | 283.7
1826.5 | 268.7
1827.6 | 253.4
1828.6 | 240.7
1829.6 | 229
1830.6 | 218.4
1831.6 | 208.7
1832.7 | 199.2
1833.7 | 191.5
1834.7 | 184.7
1835.7 | 178.8
1836.7 | 173.6
1837.8 | 168.9
1838.8 | 165.3
1839.8 | 162.4
1840.8 | 160.1
1841.8 | 158.5
1842.9 | 157.3
1843.9 | 156.8
1844.9 | 156.8
1845.9 | 157.2
1846.9 | 158
1848 | 159.3
1849 | 160.8
1850 | 162.6
1851 | 164.7
1852 | 167
1853.1 | 169.7
1854.1 | 172.3
1855.1 | 175
1856.1 | 177.8
1857.1 | 180.7
1858.2 | 183.9
1859.2 | 186.8
1860.2 | 189.6
1861.2 | 192.4
1862.2 | 195.1
1863.3 | 198
1864.3 | 200.5
1865.3 | 202.8
1866.3 | 205
1867.3 | 207
1868.4 | 209
1869.4 | 210.5
1870.4 | 211.9
1871.4 | 213
1872.4 | 213.9
1873.5 | 214.7
1874.5 | 215
1875.5 | 215.2
1876.5 | 215.1
1877.6 | 214.7
1878.6 | 214
1879.6 | 213.1
1880.6 | 212
1881.6 | 210.6
1882.7 | 208.8
1883.7 | 207
1884.7 | 204.9
1885.7 | 202.6
1886.7 | 200.2
1887.8 | 197.2
1888.8 | 194.4
1889.8 | 191.4
1890.8 | 188.3
1891.8 | 185
1892.9 | 181.3
1893.9 | 177.8
1894.9 | 174.2
1895.9 | 170.6
1896.9 | 166.9
1898 | 162.8
1899 | 159.1
1900 | 155.3
1901 | 151.6
1902 | 147.9
1903.1 | 143.9
1904.1 | 140.3
1905.1 | 136.7
1906.1 | 133.2
1907.1 | 129.9
1908.2 | 126.3
1909.2 | 123.1
1910.2 | 120.1
1911.2 | 117.2
1912.2 | 114.4
1913.3 | 111.5
1914.3 | 109
1915.3 | 106.7
1916.3 | 104.5
1917.3 | 102.4
1918.4 | 100.4
1919.4 | 98.68
1920.4 | 97.13
1921.4 | 95.74
1922.4 | 94.5
1923.5 | 93.31
1924.5 | 92.39
1925.5 | 91.61
1926.5 | 90.97
1927.6 | 90.43
1928.6 | 90.07
1929.6 | 89.83
1930.6 | 89.71
1931.6 | 89.71
1932.7 | 89.82
1933.7 | 90.02
1934.7 | 90.32
1935.7 | 90.69
1936.7 | 91.14
1937.8 | 91.71
1938.8 | 92.29
1939.8 | 92.91
1940.8 | 93.58
1941.8 | 94.28
1942.9 | 95.09
1943.9 | 95.83
1944.9 | 96.59
1945.9 | 97.35
1946.9 | 98.1
1948 | 98.91
1949 | 99.63
1950 | 100.3
1951 | 101
1952 | 101.6
1953.1 | 102.2
1954.1 | 102.8
1955.1 | 103.2
1956.1 | 103.6
1957.1 | 104
1958.2 | 104.3
1959.2 | 104.5
1960.2 | 104.6
1961.2 | 104.6
1962.2 | 104.6
1963.3 | 104.5
1964.3 | 104.2
1965.3 | 103.9
1966.3 | 103.6
1967.3 | 103.1
1968.4 | 102.4
1969.4 | 101.8
1970.4 | 101
1971.4 | 100.2
1972.4 | 99.28
1973.5 | 98.17
1974.5 | 97.08
1975.5 | 95.9
1976.5 | 94.65
1977.6 | 93.19
1978.6 | 91.78
1979.6 | 90.31
1980.6 | 88.77
1981.6 | 87.17
1982.7 | 85.34
1983.7 | 83.63
1984.7 | 81.86
1985.7 | 80.05
1986.7 | 78.2
1987.8 | 76.12
1988.8 | 74.19
1989.8 | 72.24
1990.8 | 70.27
1991.8 | 68.28
1992.9 | 66.07
1993.9 | 64.05
1994.9 | 62.03
1995.9 | 60
1996.9 | 57.98
1998 | 55.77
1999 | 53.77
2000 | 51.78